## Sheet1
Cu
%CW | 0 | 5.835 | 11.29 | 19.679 | 28.992 | 37.723 | 42.675 | 50.055
RT | 35.66667 | 39.66667 | 40.66667 | 45 | 48.66667 | 50.33333 | 52 | 54
%CW | 0 | 5.933 | 11.301 | 19.693 | 27.684 | 35.82 | 43.937 | 55.14
400 | 40.16667 | 43 | 45.43333 | 45.93333 | 48.16667 | 37.5 | 42.36667 | 48
%CW | 0 | 4.918 | 9.836 | 21.311 | 29.508 | 39.344 | 49.18 | 57.377
500 | 38.66667 | 40.33333 | 45 | 47.33333 | 49.83333 | 34.16667 | 44.83333 | 48.66667
Brass
%CW | 0 | 6.35 | 11.11 | 17.46 | 22.22 | 33.33 | 41.27 | 47.62
RT | 66.83333 | 70.16667 | 74.66667 | 78 | 82.33333 | 84.83333 | 85.83333 | 87.33333
%CW | 0 | 5.034 | 10.768 | 16.768 | 25.12 | 31.251 | 39.174 | 47.424
400 | 66 | 70 | 76.33333 | 77 | 81.33333 | 82.66667 | 86 | 87
%CW | 0 | 5.034 | 10.768 | 17.92 | 25.408 | 34.605 | 40.246 | 49.496
500 | 67.66667 | 71 | 73.33333 | 78.5 | 80.66667 | 72 | 77.83333 | 83.66667